## Worksheet 1
Site | Samples | Ultrasound testing (wet samples) |  |  |  |  | Pressure meter (dry samp.) |  |  |  |  | Brazilian test (dry samp.)
|  | ρ [g cm−3] | E [GPa] | v [GPa] | v | K [GPa] | Hardness [MPa] | E [GPa] | μ [GPa] | v | K [GPa] | Fmax [kN] | σrt [MPa]
Pastýřská | unweathered | 1.87–1.92 | 13.8–17.4 | 5.8–7.7 | 0.12–0.26 | 6.6–10.4 | 22.3–28.5 | 14.8–17.2 | 6.2–6.9 | 0.17–0.24 | 7.6–11.2 | 3.0–5.5 | 1.3–2.4
rock (sandstone) | weathered | 1.81–1.99 | 8.5–15.8 | 3.7–6.3 | 0.14–0.28 | 4.1–11.9 | 3.9–11.0 | 2.2–6.0 | 1.0–2.4 | 0.24–0.39 | 3.9–4.0 | 0.7–3.6 | 0.3–1.6
Branická rock (limestone) | unweathered | 2.68–2.69 | 75.1–79.6 | 29.2–30.8 | 0.28–0.29 | 58–61.9 | 77.1–244.6 | 65.8–75.0 | 24.9–29.0 | 0.28–0.41 | 50.7–129.7 | 14.1–36.1 | 5.9–15.6
| weathered | 2.67–2.69 | 73.4–78.1 | 27.9–30.2 | 0.29–0.34 | 62.2–64.3 | 88.2–170.5 | 63.6–73.1 | 24.4–28.2 | 0.27–0.31 | 49.3–61.0 | 18.1–33.4 | 7.8–14.0
| with cracks | 2.67–2.69 | 64.5–78.4 | 24.4–30.3 | 0.29–0.32 | 60.4–63.4 | 52.1–192.3 | 25.4–74.0 | 9.6–27.9 | 0.27–0.33 | 24.7–61.2 | 11.4–26.9 | 4.7–10.9
Tašovice (granite) | weathered | 2.39–2.52 | 5–11.9 | 1.8–4.2 | 0.39–0.42 | 7.6–22.7 | 36.1–63.1 | 4.3–15.0 | 1.6–5.6 | 0.27–0.41 | 4.4–20.4 | 6.5–11.2 | 2.4–5.0