## Worksheet 1
Facility setup |  |  | Test configuration |  |  | Run data |  |  | Results
Ion | LET | LETeff | Voltage | Function | Temp | Run time | Eff. fluence | Avg flux | No. dSEE
|  | (MeV cm2 mg−1) | (AVDD, DVDD) |  | (∘C) | (s) | (cm2) | (cm2 s−1)
Xe | 49.3 | 76.7 | 3.3 | Power only | 85 | 566.2 | 4.08 × 106 | 7.21 × 103 | 0
Xe | 49.3 | 76.7 | 3.3 | Power only | 85 | 744.8 | 1.00 × 107 | 1.34 × 104 | 0