## Worksheet 1
Symbol | Unit | Value | Definition
E | GPa | 73.191 | Elastic modulus of rock mass
G | GPa | 29.234 | Shear modulus of rock mass
ν | – | 0.2518 | Poisson's ratio of rock mass
E′ | GPa | 2.469 | Elastic modulus of epoxy resin
G′ | GPa | 0.8605 | Shear modulus of epoxy resin
ν′ | – | 0.4347 | Poisson's ratio of epoxy resin
r | mm | 20 | Outer radius of epoxy resin
r′ | mm | 15 | Inner radius of epoxy resin
ρ | mm | 15 | Radial distance of FBG in hollow inclusion
β0 | ∘ | 0 | The angle between the x axis of geodetic
coordinate system and due north
K1 | – | 1.5179 | Correction factors of epoxy resin
K2 | 1.4688
K3 | 1.2624
K4 | 1.6535