## Worksheet 1
Material property | Small HydroOrb |  | Large HydroOrb | HydroCube | Carbopol®
Water | DI | Tap | Tap | Tap | DI
Diameter (cm) | 1.68 ± 0.10 | 1.42 ± 0.09 | 3.87 ± 0.25 | – | –
Volume (cm3) | 2.48 ± 0.45 | 1.54 ± 0.24 | 31.76 ± 8.27 | – | –
Mass (g) | 2.82 ± 0.43 | 1.73 ± 0.17 | 38.12 ± 11.27 | – | –
Density (g cm−3) | 1.07 ± 0.05 | 1.08 ± 0.07 | 1.04 ± 0.06 | 1.05 ± 0.10 | 1.01–1.03*
Viscosity (Pa⋅s) | – | – | – | – | 101.76–448.91
Poisson's ratio | 0.39 ± 0.07 | 0.27 ± 0.08 | 0.37 ± 0.07 | 0.36 ± 0.10 | –
Young's modulus (kPa) | 121.93 ± 57.59 | 143.72 ± 89.79 | 43.68 ± 23.16 | 19.72 ± 15.07 | –
Shear modulus (kPa) | 42.98 ± 20.98 | 57.85 ± 38.36 | 16.78 ± 8.55 | 7.16 ± 5.58 | –
Yield stress (kPa) |  |  |  |  | 0.01–0.05
Non-punctured | 72.27 ± 18.86 | 78.55 ± 21.93 | 15.01 ± 14.37 | 5.92 ± 2.43 | –
Punctured | 25.62 ± 16.25 | 21.97 ± 15.70 | 7.07 ± 12.79 | – | –