## Worksheet 1
Sample name | Mass | Treatment | Days | Weight loss (%)
WC448[ | > 1 g | Annealing at 105 °C Furnace A | 1 | 0.76
|  |  | 2 | 0.75
|  |  | 3 | 0.73
|  |  | 7 | 0.65
|  |  | 8 | 0.7
|  |  | 13 | 0.82
WC448[ | 0.341 g | Annealing at 105 ° C Furnace B | 1 | 0.76
WC448[ | 22.95 mg | Turbomolecular pumping | 1 | 0.92
|  |  | 25 | 0.78
WC448[ | 51.01 mg |  | 1 | 0.92
|  |  | 25 | 0.96