## Worksheet 1
Mechanical properties
| Yield | Tensile | Elongation | Section
Steel | strength σS | strength σb | Δ | shrinkage Φ
| (MPa) | (MPa) | (%) | (%)
17-4PH | 650 | 800 | 12 | 40
30CrMnSiA | 835 | 1080 | 10 | 45